## Material_Database
Source | Material type | Description | Density,kg/m3 | Conductivity k,W/(m·K) | Resistance R,(m2·K)/W | Specific Heat,kJ/(kg·K)
ECBC | Board | Asbestos/cement board_1900 | 1900 | 0.57 | - | 1
ECBC | Board | Cement board_1150 | 1150 | 0.25 | - | 0.84
ECBC | Board | Fiber/cement board_1400 | 1400 | 0.25 | - | 0.84
ECBC | Board | Fiber/cement board_1000 | 1000 | 0.19 | - | 0.84
ECBC | Board | Fiber/cement board_400 | 400 | 0.07 | - | 1.88
ECBC | Board | Fiber/cement board_300 | 300 | 0.06 | - | 1.88
ECBC | Board | Gypsum or plaster board_640 | 640 | 0.16 | - | 1.15
ECBC | Board | Oriented strand board (OSB) 9 to 11 mm_650 | 650 | - | 0.11 | 1.88
ECBC | Board | Oriented strand board (OSB) 12.7 mm_650 | 650 | - | 0.12 | 1.88
ECBC | Board | Plywood (douglas fir) 12.7 mm_460 | 460 | - | 0.14 | 1.88
ECBC | Board | Plywood (douglas fir) 15.9 mm_540 | 540 | - | 0.15 | 1.88
ECBC | Board | Plywood/wood panels 19.0 mm_550 | 550 | - | 0.19 | 1.88
ECBC | Board | Sheathing, regular density_12.7 mm_290 | 290 | - | 0.23 | 1.3
ECBC | Board | Intermediate density .. 12.7 mm_350 | 350 | - | 0.19 | 1.3
ECBC | Board | Nail-base sheathing 12.7 mm_400 | 400 | - | 0.19 | 1.3
ECBC | Board | Shingle backer 9.5 mm_290 | 290 | - | 0.17 | 1.3
ECBC | Board | Sound deadening board. 12.7 mm_240 | 240 | - | 0.24 | 1.26
ECBC | Board | Tile and lay-in panels, plain or acoustic_290 | 290 | 0.058 | - | 0.59
ECBC | Board | Laminated paperboard_480 | 480 | 0.072 | - | 1.38
ECBC | Board | Homogeneous board from repulped paper_480 | 480 | 0.072 | - | 1.17
ECBC | Hardboard | Medium density_800 | 800 | 0.105 | - | 1.3
ECBC | Hardboard | High density, service-tempered_880 | 880 | 0.12 | - | 1.34
ECBC | Hardboard | High density, standard-tempered grade_1010 | 1010 | 0.144 | - | 1.34
ECBC | Particleboard | Low density_590 | 590 | 0.102 | - | 1.3
ECBC | Particleboard | Medium density_800 | 800 | 0.135 | - | 1.3
ECBC | Particleboard | High density_1000 | 1000 | 0.18 | - | -
ECBC | Particleboard | Underlayment 15.9 mm_640 | 640 | - | 1.22 | 1.21
ECBC | Particleboard | Waferboard_700 | 700 | 0.072 | - | 1.88
ECBC | Shingles | Asbestos/cement_1900 | 1900 | - | 0.37 | -
ECBC | Shingles | Wood, 400 mm, 190 mm exposure_- | - | - | 0.015 | 1.3
ECBC | Shingles | Wood, double, 400 mm, 300 mm exposure_- | - | - | 0.21 | 1.17
ECBC | Shingles | Wood, plus ins. backer board 8 mm_- | - | - | 0.25 | 1.3
ECBC | Shingles | Siding_- | - | - | - | -
ECBC | Shingles | Asbestos/cement, lapped 6.4 mm_- | - | - | 0.037 | 1.01
ECBC | Shingles | Asphalt roll siding_- | - | - | 0.026 | 1.47
ECBC | Siding | Asphalt insulating siding (12.7 mm bed)_- | - | - | 0.26 | 1.47
ECBC | Siding | Hardboard siding 11 mm_- | - | - | 0.12 | 1.17
ECBC | Siding | Wood, drop, 200 mm 25 mm_- | - | - | 0.14 | 1.17
ECBC | Siding | Wood, bevel 200 mm, lapped13 mm_- | - | - | 0.14 | 1.17
ECBC | Siding | Wood, bevel 250 mm, lapped19 mm_- | - | - | 0.18 | 1.17
ECBC | Siding | Wood, plywood, lapped 9.5 mm_- | - | - | 0.1 | 1.22
ECBC | Siding | Aluminum, steel, or vinyl, over sheathing Hollow-backed_- | - | - | 0.11 | 1.22
ECBC | Siding | Aluminum, steel, or vinyl,j,k over sheathing Insulating-board-backed 9.5 mm_- | - | - | 0.32 | 1.34
ECBC | Siding | Aluminum, steel, or vinyl,j,k over sheathing Foil-backed 9.5 mm_- | - | - | 0.52 | -
ECBC | Siding | Architectural (soda-lime float) glass_2500 | 2500 | 1 | - | 0.84
ECBC | Building Membrane | Vapor-permeable felt_- | - | - | 0.011 | -
ECBC | Building Membrane | Vapor: seal, 2 layers of mopped 0.73 kg/m felt_- | - | - | 0.21 | -
ECBC | Building Membrane | Vapor: seal, plastic film_- | - | - | Negligible | -
ECBC | Finish Flooring Materials | Carpet and rebounded urethane pad 19 mm_110 | 110 | - | 0.42 | -
ECBC | Finish Flooring Materials | Carpet and rubber pad (one-piece) 9.5 mm_320 | 320 | - | 0.12 | -
ECBC | Finish Flooring Materials | Pile carpet with rubber pad 9.5 to 12.7 mm_290 | 290 | - | 0.28 | -
ECBC | Finish Flooring Materials | Linoleum/cork tile 6.4 mm_465 | 465 | - | 0.09 | -
ECBC | Finish Flooring Materials | PVC/Rubber floor covering_- | - | 0.4 | - | -
ECBC | Finish Flooring Materials | Rubber tile 25 mm_1900 | 1900 | - | 0.06 | -
ECBC | Finish Flooring Materials | Terrazzo 25 mm_- | - | - | 0.014 | 0.8
ECBC | Insulating Materials_Blanket and battc | Glass-fiber batts 85 to 90 mm_10 to 14 | 10 to 14 | 0.043 | - | 0.84
ECBC | Insulating Materials_Blanket and battc | Glass-fiber batts 50 mm_8 to 13 | 8 to 13 | 0.045 to 0.048 | - | 0.84
ECBC | Insulating Materials_Blanket and battc | Mineral fiber 140 mm_30 | 30 | 0.036 | - | 0.84
ECBC | Insulating Materials_Blanket and battc | Mineral wool, felted_16 to 48 | 16 to 48 | 0.04 | - | -
ECBC | Insulating Materials_Blanket and battc | Mineral wool, felted_65 to 130 | 65 to 130 | 0.035 | - | -
ECBC | Insulating Materials_Blanket and battc | Slag wool ._50 to 190 | 50 to 190 | 0.038 | - | -
ECBC | Insulating Materials_Blanket and battc | Slag wool ._255 | 255 | 0.04 | - | -
ECBC | Insulating Materials_Blanket and battc | Slag wool ._305 | 305 | 0.043 | - | -
ECBC | Insulating Materials_Blanket and battc | Slag wool ._350 | 350 | 0.048 | - | -
ECBC | Insulating Materials_Blanket and battc | Slag wool ._400 | 400 | 0.05 | - | -
ECBC | Insulating Materials_Board and slabs | Cellular glass._130 | 130 | 0.048 | - | 0.75
ECBC | Insulating Materials_Board and slabs | Cement fiber slabs, shredded wood with Portland cement binder_400 to 430 | 400 to 430 | 0.072 to 0.076 | - | -
ECBC | Insulating Materials_Board and slabs | Cement fiber slabs, shredded wood with magnesia oxysulfide binder_350 | 350 | 0.082 | - | 1.3
ECBC | Insulating Materials_Board and slabs | Glass fiber board_160 | 160 | 0.032 to 0.040 | - | 0.84
ECBC | Insulating Materials_Board and slabs | Expanded rubber (rigid)_70 | 70 | 0.032 | - | 1.67
ECBC | Insulating Materials_Board and slabs | Expanded polystyrene extruded (smooth skin)_25 to 40 | 25 to 40 | 0.022 to 0.030 | - | 1.47
ECBC | Insulating Materials_Board and slabs | Expanded polystyrene, molded beads_15 to 25 | 15 to 25 | 0.032 to 0.039 | - | 1.47
ECBC | Insulating Materials_Board and slabs | Mineral fiberboard, wet felted_160 | 160 | 0.038 | - | 0.84
ECBC | Insulating Materials_Board and slabs | Mineral fiberboard, core or roof insulation_255 to 270 | 255 to 270 | 0.049 | - | -
ECBC | Insulating Materials_Board and slabs | Mineral fiberboard, acoustical tile_290 | 290 | 0.05 | - | 0.8
ECBC | Insulating Materials_Board and slabs | Mineral fiberboard, acoustical tile_335 | 335 | 0.053 | - | -
ECBC | Insulating Materials_Board and slabs | Mineral fiberboard, wet-molded, acoustical tile._370 | 370 | 0.061 | - | 0.59
ECBC | Insulating Materials_Board and slabs | Perlite board_160 | 160 | 0.052 | - | -
ECBC | Insulating Materials_Board and slabs | Polyisocyanurate, aged unfaced_25 to 35 | 25 to 35 | 0.020 to 0.027 | - | -
ECBC | Insulating Materials_Board and slabs | Polyisocyanurate, aged with facers_65 | 65 | 0.019 | - | 1.47
ECBC | Insulating Materials_Board and slabs | Phenolic foam board with facers, aged_65 | 65 | 0.019 | - | -
ECBC | Insulating Materials_Loose fill | Cellulosic (milled paper or wood pulp)_35 to 50 | 35 to 50 | 0.039 to 0.045 | - | 1.38
ECBC | Insulating Materials_Loose fill | Perlite, expanded_30 to 65 | 30 to 65 | 0.039 to 0.046 | - | 1.09
ECBC | Insulating Materials_Loose fill | Perlite, expanded_65 to 120 | 65 to 120 | 0.045 to 0.052 | - | -
ECBC | Insulating Materials_Loose fill | Perlite, expanded_120 to 180 | 120 to 180 | 0.052 to 0.061 | - | -
ECBC | Insulating Materials_Loose fill | Mineral fiber (rock, slag, or glass) approx. 95 to 130 mm_10 to 30 | 10 to 30 | - | 1.92 | 0.71
ECBC | Insulating Materials_Loose fill | Mineral fiber (rock, slag, or glass)d approx. 170 to 220 mm_11 to 30 | 11 to 30 | - | 3.33 | -
ECBC | Insulating Materials_Loose fill | Mineral fiber (rock, slag, or glass) approx. 190 to 250 mm_12 to 30 | 12 to 30 | - | 3.85 | -
ECBC | Insulating Materials_Loose fill | Mineral fiber (rock, slag, or glass) approx. 260 to 350 mm_13 to 30 | 13 to 30 | - | 5.26 | -
ECBC | Insulating Materials_Loose fill | Mineral fiber (rock, slag, or glass) 90 mm (closed sidewall application)_30 to 55 | 30 to 55 | - | 2.1 to 2.5 | -
ECBC | Insulating Materials_Loose fill | Vermiculite, exfoliated_110 to 130 | 110 to 130 | 0.068 | - | 1.34
ECBC | Insulating Materials_Loose fill | Vermiculite, exfoliated_64 to 96 | 64 to 96 | 0.063 | - | -
ECBC | Insulating Materials_Spray-applied | Cellulosic fiber_55 to 95 | 55 to 95 | 0.042 to 0.049 | - | -
ECBC | Insulating Materials_Spray-applied | Glass fiber_55 to 70 | 55 to 70 | 0.038 to 0.039 | - | -
ECBC | Insulating Materials_Spray-applied | Polyurethane foam (low density)_6 to 8 | 6 to 8 | 0.042 | - | 1.47
ECBC | Insulating Materials_Spray-applied | Polyurethane foam (low density)_40 | 40 | 0.026 | - | 1.47
ECBC | Insulating Materials_Spray-applied | Polyurethane foam (low density) aged and dry 40 mm_30 | 30 | - | 1.6 | 1.47
ECBC | Insulating Materials_Spray-applied | Polyurethane foam (low density) 50 mm_55 | 55 | - | 1.92 | 1.47
ECBC | Insulating Materials_Spray-applied | Polyurethane foam (low density) 120 mm_30 | 30 | - | 3.69 | -
ECBC | Insulating Materials_Spray-applied | Ureaformaldehyde foam, dry_8 to 20 | 8 to 20 | 0.030 to 0.032 | - | -
ECBC | Roofing | Asbestos/cement shingles_1120 | 1120 | - | 0.037 | 1
ECBC | Roofing | Asphalt (bitumen with inert fill)_1600 | 1600 | 0.43 | - | -
ECBC | Roofing | Asphalt (bitumen with inert fill)_1900 | 1900 | 0.58 | - | -
ECBC | Roofing | Asphalt (bitumen with inert fill)_2300 | 2300 | 1.15 | - | -
ECBC | Roofing | Asphalt roll roofing_920 | 920 | - | 0.027 | 1.51
ECBC | Roofing | Asphalt shingles_920 | 920 | - | 0.078 | 1.26
ECBC | Roofing | Built-up roofing_920 | 920 | - | 0.059 | 1.47
ECBC | Roofing | Mastic asphalt (heavy, 20% grit)_950 | 950 | 0.19 | - | -
ECBC | Roofing | Reed thatch_270 | 270 | 0.09 | - | -
ECBC | Roofing | Roofing felt_2250 | 2250 | 1.2 | - | -
ECBC | Roofing | Slate 13 mm_- | - | - | 0.009 | 1.26
ECBC | Roofing | Straw thatch_240 | 240 | 0.07 | - | -
ECBC | Roofing | Wood shingles, plain and plastic-film-faced_- | - | - | 0.166 | 1.3
ECBC | Plastering Materials | Cement plaster, sand aggregate_1860 | 1860 | 0.72 | - | 0.84
ECBC | Plastering Materials | Sand aggregate 10 mm_- | - | - | 0.013 | 0.84
ECBC | Plastering Materials | Sand aggregate 20 mm_- | - | - | 0.026 | 0.84
ECBC | Plastering Materials | Gypsum plaster_1120 | 1120 | 0.38 | - | -
ECBC | Plastering Materials | Gypsum plaster_1280 | 1280 | 0.46 | - | -
ECBC | Plastering Materials | Lightweight aggregate_720 | 720 | - | 0.056 | -
ECBC | Plastering Materials | Lightweight aggregate_720 | 720 | - | 0.066 | -
ECBC | Plastering Materials | Lightweight aggregate_- | - | - | 0.083 | -
ECBC | Plastering Materials | Perlite aggregate_720 | 720 | 0.22 | - | 1.34
ECBC | Plastering Materials | Sand aggregate_1680 | 1680 | 0.81 | - | 0.84
ECBC | Plastering Materials | Sand aggregate on metal lath 19 mm_- | - | - | 0.023 | -
ECBC | Plastering Materials | Vermiculite aggregate_480 | 480 | 0.14 | - | -
ECBC | Plastering Materials | Vermiculite aggregate_600 | 600 | 0.2 | - | -
ECBC | Plastering Materials | Vermiculite aggregate_720 | 720 | 0.25 | - | -
ECBC | Plastering Materials | Vermiculite aggregate_840 | 840 | 0.26 | - | -
ECBC | Plastering Materials | Vermiculite aggregate_960 | 960 | 0.3 | - | -
ECBC | Plastering Materials | Perlite plaster_400 | 400 | 0.08 | - | -
ECBC | Plastering Materials | Perlite plaster_600 | 600 | 0.19 | - | -
ECBC | Plastering Materials | Pulpboard or paper plaster_600 | 600 | 0.07 | - | -
ECBC | Plastering Materials | Sand/cement plaster, conditioned_1560 | 1560 | 0.63 | - | -
ECBC | Plastering Materials | Sand/cement/lime plaster, conditioned_1440 | 1440 | 0.48 | - | -
ECBC | Plastering Materials | Sand/gypsum (3:1) plaster, conditioned_1550 | 1550 | 0.65 | - | -
ECBC | Masonry Materials_Masonry units | Brick, fired clay_2400 | 2400 | 1.21 to 1.47 | - | -
ECBC | Masonry Materials_Masonry units | Brick, fired clay_2240 | 2240 | 1.07 to 1.30 | - | -
ECBC | Masonry Materials_Masonry units | Brick, fired clay_2080 | 2080 | 0.92 to 1.12 | - | -
ECBC | Masonry Materials_Masonry units | Brick, fired clay_1920 | 1920 | 0.81 to 0.98 | - | 0.8
ECBC | Masonry Materials_Masonry units | Brick, fired clay_1760 | 1760 | 0.71 to 0.85 | - | -
ECBC | Masonry Materials_Masonry units | Brick, fired clay_1600 | 1600 | 0.61 to 0.74 | - | -
ECBC | Masonry Materials_Masonry units | Brick, fired clay_1440 | 1440 | 0.52 to 0.62 | - | -
ECBC | Masonry Materials_Masonry units | Brick, fired clay_1280 | 1280 | 0.43 to 0.53 | - | -
ECBC | Masonry Materials_Masonry units | Brick, fired clay_1120 | 1120 | 0.36 to 0.45 | - | -
ECBC | Masonry Materials_Masonry units | Clay tile, hollow 1 cell deep_- | - | - | 0.14 | 0.88
ECBC | Masonry Materials_Masonry units | Clay tile, hollow 1 cell deep 100 mm_- | - | - | 0.2 | -
ECBC | Masonry Materials_Masonry units | Clay tile, hollow 2 cells deep 150 mm_- | - | - | 0.27 | -
ECBC | Masonry Materials_Masonry units | Clay tile, hollow 2 cells deep 200 mm_- | - | - | 0.33 | -
ECBC | Masonry Materials_Masonry units | Clay tile, hollow 2 cells deep 250 mm_- | - | - | 0.39 | -
ECBC | Masonry Materials_Masonry units | Clay tile, hollow 3 cells deep 300 mm_- | - | - | 0.44 | -
ECBC | Masonry Materials_Masonry units | Lightweight brick_800 | 800 | 0.2 | - | -
ECBC | Masonry Materials_Masonry units | Lightweight brick_770 | 770 | 0.22 | - | -
ECBC | Masonry Materials_Masonry units | Concrete blocksh,i Limestone aggregate ~200 mm, 16.3 kg, 2200 kg/m concrete, 2 cores .._- | - | - | - | -
ECBC | Masonry Materials_Masonry units | Concrete blocks Limestone aggregate ~200 mm, 16.3 kg, 2200 kg/m3 concrete with perlite-filled cores_- | - | - | 0.37 | -
ECBC | Masonry Materials_Masonry units | Concrete blocks Limestone aggregate ~300 mm, 25 kg, 2200 kg/m concrete, 2 cores_- | - |  | - | -
ECBC | Masonry Materials_Masonry units | Normal-weight aggregate (sand and gravel)~200 mm, 16 kg, 2100 kg/m concrete, 2 or 3 cores .._- | - | - | 0.20 to 0.17 | 0.92
ECBC | Masonry Materials_Masonry units | Normal-weight aggregate (sand and gravel)~200 mm, 16 kg, 2100 kg/m with perlite-filled cores_- | - | - | 0.35 | -
ECBC | Masonry Materials_Masonry units | Normal-weight aggregate (sand and gravel)~200 mm, 16 kg, 2100 kg/m with vermiculite-filled cores_- | - | - | 0.34 to 0.24 | -
ECBC | Masonry Materials_Masonry units | Normal-weight aggregate (sand and gravel)~200 mm, 16 kg, 2100 kg/m ~300 mm, 22.7 kg, 2000 kg/m concrete, 2 cores .._- | - | - | 0.217 | 0.92
ECBC | Masonry Materials_Masonry units | Medium-weight aggregate (combinations of normal and lightweight aggregate) ~200 mm, 13 kg, 1550 to 1800 kg/m concrete, 2 or 3 cores_- | - | - | 0.30 to 0.22 | -
ECBC | Masonry Materials_Masonry units | Medium-weight aggregate (combinations of normal and lightweight aggregate) ~200 mm, 13 kg, 1550 to 1800 kg/m with perlite-filled cores_- | - | - | 0.65 to 0.41 | -
ECBC | Masonry Materials_Masonry units | Medium-weight aggregate (combinations of normal and lightweight aggregate) ~200 mm, 13 kg, 1550 to 1800 kg/m with vermiculite-filled cores_- | - | - | 0.58 | -
ECBC | Masonry Materials_Masonry units | Medium-weight aggregate (combinations of normal and lightweight aggregate) ~200 mm, 13 kg, 1550 to 1800 kg/m with molded-EPS-filled (beads) cores_- | - | - | 0.56 | -
ECBC | Masonry Materials_Masonry units | Medium-weight aggregate (combinations of normal and lightweight aggregate) ~200 mm, 13 kg, 1550 to 1800 kg/m with molded EPS inserts in cores_- | - | - | 0.47 | -
ECBC | Masonry Materials_Masonry units | Low-mass aggregate (expanded shale, clay, slate or slag, pumice) ~150 mm, 7 1/2 kg, 1400 kg/m2with perlite-filled cores_- | - | - | 0.74 | -
ECBC | Masonry Materials_Masonry units | Low-mass aggregate (expanded shale, clay, slate or slag, pumice) ~150 mm, 7 1/2 kg, 1400 kg/m2with vermiculite-filled cores_- | - | - | 0.53 | -
ECBC | Masonry Materials_Masonry units | Low-mass aggregate (expanded shale, clay, slate or slag, pumice) 200 mm, 8 to 10 kg, 1150 to 1380 kg/m concrete_- | - | - | 0.56 to 0.33 | 0.88
ECBC | Masonry Materials_Masonry units | Low-mass aggregate (expanded shale, clay, slate or slag, pumice) 200 mm, 8 to 10 kg, 1150 to 1380 kg/m2 concrete with perlite-filled cores_- | - | - | 1.20 to 0.77 | -
ECBC | Masonry Materials_Masonry units | Low-mass aggregate (expanded shale, clay, slate or slag, pumice) 200 mm, 8 to 10 kg, 1150 to 1380 kg/m concrete with vermiculite-filled cores_- | - | - | 0.93 to 0.69 | -
ECBC | Masonry Materials_Masonry units | Low-mass aggregate (expanded shale, clay, slate or slag, pumice) 200 mm, 8 to 10 kg, 1150 to 1380 kg/m concrete with molded-EPS-filled (beads) cores_- | - | - | 0.85 | -
ECBC | Masonry Materials_Masonry units | Low-mass aggregate (expanded shale, clay, slate or slag, pumice) 200 mm, 8 to 10 kg, 1150 to 1380 kg/m concrete with UF foam-filled cores_- | - | - | 0.79 | -
ECBC | Masonry Materials_Masonry units | Low-mass aggregate (expanded shale, clay, slate or slag, pumice) 200 mm, 8 to 10 kg, 1150 to 1380 kg/m concrete with molded EPS inserts in cores_- | - | - | 0.62 | -
ECBC | Masonry Materials_Masonry units | Low-mass aggregate (expanded shale, clay, slate or slag, pumice) 300 mm, 16 kg, 1400 kg/m ,concrete, 2 or 3 cores_- | - | - | 0.46 to 0.40 | -
ECBC | Masonry Materials_Masonry units | Low-mass aggregate (expanded shale, clay, slate or slag, pumice) 300 mm, 16 kg, 1400 kg/m ,with perlite-filled cores_- | - | - | 1.6 to 1.1 | -
ECBC | Masonry Materials_Masonry units | Low-mass aggregate (expanded shale, clay, slate or slag, pumice) 300 mm, 16 kg, 1400 kg/m ,with vermiculite-filled cores_- | - | - | 1 | -
ECBC | Masonry Materials_Masonry units | Stone, lime, or sand_2800 | 2800 | 10.4 | - | -
ECBC | Masonry Materials_Masonry units | Quartzitic and sandstone_2560 | 2560 | 6.2 | - | -
ECBC | Masonry Materials_Masonry units | Quartzitic and sandstone_2240 | 2240 | 3.46 | - | -
ECBC | Masonry Materials_Masonry units | Quartzitic and sandstone_1920 | 1920 | 1.88 | - | 0.88
ECBC | Masonry Materials_Masonry units | Calcitic, dolomitic, limestone, marble, and granite_2880 | 2880 | 4.33 | - | -
ECBC | Masonry Materials_Masonry units | Calcitic, dolomitic, limestone, marble, and granite_2560 | 2560 | 3.17 | - | -
ECBC | Masonry Materials_Masonry units | Calcitic, dolomitic, limestone, marble, and granite_2240 | 2240 | 2.31 | - | -
ECBC | Masonry Materials_Masonry units | Calcitic, dolomitic, limestone, marble, and granite_1920 | 1920 | 1.59 | - | 0.88
ECBC | Masonry Materials_Masonry units | Calcitic, dolomitic, limestone, marble, and granite_1600 | 1600 | 1.15 | - | -
ECBC | Masonry Materials_Masonry units | Gypsum partition tile .75 by 300 by 760 mm, solid_- | - | - | 0.222 | 0.79
ECBC | Masonry Materials_Masonry units | Gypsum partition tile .4 cells_- | - | - | 0.238 | -
ECBC | Masonry Materials_Masonry units | Gypsum partition tile .100 by 300 by 760 mm, 3 cells_- | - | - | 0.294 | -
ECBC | Masonry Materials_Masonry units | Limestone_2400 | 2400 | 0.57 | - | 0.84
ECBC | Masonry Materials_Masonry units | Limestone_2600 | 2600 | 0.93 | - | 0.84
ECBC | Concretes | Sand and gravel or stone aggregate concretes (concretes with >50% quartz or quartzite sand have conductivities in higher end of range)_2400 | 2400 | 1.4 to 2.9 | - | -
ECBC | Concretes | Sand and gravel or stone aggregate concretes (concretes with >50% quartz or quartzite sand have conductivities in higher end of range)_2240 | 2240 | 1.3 to 2.6 | - | 0.80 to 1.00
ECBC | Concretes | Sand and gravel or stone aggregate concretes (concretes with >50% quartz or quartzite sand have conductivities in higher end of range)_2080 | 2080 | 1.0 to 1.9 | - | -
ECBC | Concretes | Low-mass aggregate or limestone concretes_1920 | 1920 | 0.9 to 1.3 | - | -
ECBC | Concretes | Low-mass aggregate or limestone concretes Expanded shale, clay, or slate; expanded slags ;cinders; pumice (with density up to 1600 kg/m ); scoria (sanded concretes have conductivities in higher end of range)_1600 | 1600 | 0.68 to 0.89 | - | 0.84
ECBC | Concretes | Low-mass aggregate or limestone concretes Expanded shale, clay, or slate; expanded slags ;cinders; pumice (with density up to 1600 kg/m ); scoria (sanded concretes have conductivities in higher end of range)_1280 | 1280 | 0.48 to 0.59 | - | 0.84
ECBC | Concretes | Low-mass aggregate or limestone concretes Expanded shale, clay, or slate; expanded slags ;cinders; pumice (with density up to 1600 kg/m ); scoria (sanded concretes have conductivities in higher end of range)_960 | 960 | 0.30 to 0.36 | - | -
ECBC | Concretes | Low-mass aggregate or limestone concretes Expanded shale, clay, or slate; expanded slags ;cinders; pumice (with density up to 1600 kg/m ); scoria (sanded concretes have conductivities in higher end of range)_640 | 640 | 0.18 | - | -
ECBC | Concretes | Gypsum/fiber concrete (87.5% gypsum, 12.5% wood chips)_800 | 800 | 0.24 | - | 0.84
ECBC | Concretes | Cement/lime, mortar, and stucco_1920 | 1920 | 1.4 | - | -
ECBC | Concretes | Cement/lime, mortar, and stucco_1600 | 1600 | 0.97 | - | -
ECBC | Concretes | Cement/lime, mortar, and stucco_1280 | 1280 | 0.65 | - | -
ECBC | Concretes | Perlite, vermiculite, and polystyrene beads_800 | 800 | 0.26 to 0.27 | - | -
ECBC | Concretes | Perlite, vermiculite, and polystyrene beads_640 | 640 | 0.20 to 0.22 | - | 0.63 to 0.96
ECBC | Concretes | Perlite, vermiculite, and polystyrene beads_480 | 480 | 0.16 | - | -
ECBC | Concretes | Perlite, vermiculite, and polystyrene beads_320 | 320 | 0.12 | - | -
ECBC | Concretes | Foam concretes_1920 | 1920 | 0.75 | - | -
ECBC | Concretes | Foam concretes_1600 | 1600 | 0.6 | - | -
ECBC | Concretes | Foam concretes_1280 | 1280 | 0.44 | - | -
ECBC | Concretes | Foam concretes_1120 | 1120 | 0.36 | - | -
ECBC | Concretes | Foam concretes and cellular concretes_960 | 960 | 0.3 | - | -
ECBC | Concretes | Foam concretes and cellular concretes_640 | 640 | 0.2 | - | -
ECBC | Concretes | Foam concretes and cellular concretes_320 | 320 | 0.12 | - | -
ECBC | Concretes | Aerated concrete (oven-dried)_430 to 800 | 430 to 800 | 0.2 | - | 0.84
ECBC | Concretes | Polystyrene concrete (oven-dried)_255 to 800 | 255 to 800 | 0.37 | - | 0.84
ECBC | Concretes | Polymer concrete_1950 | 1950 | 1.64 | - | -
ECBC | Concretes | Polymer concrete_2200 | 2200 | 1.03 | - | -
ECBC | Concretes | Polymer cement_1870 | 1870 | 0.78 | - | -
ECBC | Concretes | Slag concrete_960 | 960 | 0.22 | - | -
ECBC | Concretes | Slag concrete_1280 | 1280 | 0.32 | - | -
ECBC | Concretes | Slag concrete_1600 | 1600 | 0.43 | - | -
ECBC | Concretes | Slag concrete_2000 | 2000 | 1.23 | - | -
ECBC | Woods (12% moisture content) | Hardwoods_- | - | - | - | 1.63
ECBC | Woods (12% moisture content) | Oak_660 to 750 | 660 to 750 | 0.16 to 0.18 | - | -
ECBC | Woods (12% moisture content) | Birch_680 to 725 | 680 to 725 | 0.17 to 0.18 | - | -
ECBC | Woods (12% moisture content) | Maple_635 to 700 | 635 to 700 | 0.16 to 0.17 | - | -
ECBC | Woods (12% moisture content) | Ash_615 to 670 | 615 to 670 | 0.15 to 0.16 | - | -
ECBC | Woods (12% moisture content) | Softwoods_- | - | - | - | 1.63
ECBC | Woods (12% moisture content) | Southern pine_570 to 660 | 570 to 660 | 0.14 to 0.16 | - | -
ECBC | Woods (12% moisture content) | Southern yellow pine_500 | 500 | 0.13 | - | -
ECBC | Woods (12% moisture content) | Eastern white pine_400 | 400 | 0.1 | - | -
ECBC | Woods (12% moisture content) | Douglas fir/larch_535 to 580 | 535 to 580 | 0.14 to 0.15 | - | -
ECBC | Woods (12% moisture content) | Southern cypress_500 to 515 | 500 to 515 | 0.13 | - | -
ECBC | Woods (12% moisture content) | Hem/fir, spruce/pine/fir_390 to 500 | 390 to 500 | 0.11 to 0.13 | - | -
ECBC | Woods (12% moisture content) | Spruce_400 | 400 | 0.09 | - | -
ECBC | Woods (12% moisture content) | Western red cedar_350 | 350 | 0.09 | - | -
ECBC | Woods (12% moisture content) | West coast woods, cedars_350 to 500 | 350 to 500 | 0.10 to 0.13 | - | -
ECBC | Woods (12% moisture content) | Eastern white cedar_360 | 360 | 0.1 | - | -
ECBC | Woods (12% moisture content) | California redwood_390 to 450 | 390 to 450 | 0.11 to 0.12 | - | -
ECBC | Woods (12% moisture content) | Pine (oven-dried)_370 | 370 | 0.092 | - | 1.88
ECBC | Woods (12% moisture content) | Spruce (oven-dried)_395 | 395 | 0.1 | - | 1.88
ENS | Building materials | Solid burnt clay brick | 1920 | 0.98 | - | 0.80
ENS | Building materials | Solid burnt clay brick | 1760 | 0.85 | - | NA
ENS | Building materials | Solid burnt clay brick | 1600 | 0.74 | - | NA
ENS | Building materials | Solid burnt clay brick | 1440 | 0.62 | - | NA
ENS | Building materials | Resource efficient (hollow) brick | 1520 | 0.631 | - | 0.65
ENS | Building materials | Fly ash brick | 1650 | 0.856 | - | 0.93
ENS | Building materials | Solid concrete block 25/50 | 2427 | 1.396 | - | 0.20
ENS | Building materials | Solid concrete block 30/60 | 2349 | 1.411 | - | 0.30
ENS | Building materials | Aerated autoclaved concrete (AAC) block | 642 | 0.184 | - | 1.24
ENS | Building materials | Cement stabilized soil block (CSEB) | 1700 | 1.026 | - | 1.03
ENS | Building materials | Cement stabilized soil block (CSEB) | 1800 | 1.201 | - | 1.07
ENS | Building materials | Cement stabilized soil block (CSEB) | 1900 | 1.303 | - | 1.07
ENS | Building materials | Dense concrete | 2410 | 1.74 | - | 0.88
ENS | Building materials | Reinforced concrete cement (RCC) | 2288 | 1.58 | - | 0.88
ENS | Building materials | Brick tile | 1892 | 0.798 | - | 0.88
ENS | Building materials | Lime concrete | 1646 | 0.73 | - | 0.88
ENS | Building materials | Mud Phuska | 1622 | 0.519 | - | 0.88
ENS | Building materials | Cement mortar | 1648 | 0.719 | - | 0.92
ENS | Building materials | Cement plaster | 1762 | 0.721 | - | 0.84
ENS | Building materials | Gypsum plaster | 1120 | 0.512 | - | 0.96
ENS | Building materials | Cellular concrete | 704 | 0.188 | - | 1.05
ENS | Building materials | AC sheet | 1520 | 0.245 | - | 0.84
ENS | Building materials | Gl sheet | 7520 | 61.06 | - | 0.50
ENS | Building materials | Timber | 480 | 0.072 | - | 1.68
ENS | Building materials | Timber | 720 | 0.144 | - | 1.68
ENS | Building materials | Plywood | 640 | 0.174 | - | 1.76
ENS | Building materials | Glass | 2350 | 0.814 | - | 0.88
ENS | Building materials | Tar felt (2.3 kg/m^{2} ) |  | 0.479 | - | 0.88
ENS | Insulating materials | Expanded polystyrene | 16.0 | 0.038 | - | 1.34
ENS | Insulating materials | Expanded polystyrene | 24.0 | 0.035 | - | 1.34
ENS | Insulating materials | Expanded polystyrene | 34.0 | 0.035 | - | 1.34
ENS | Insulating materials | Foam glass | 127.0 | 0.056 | - | 0.75
ENS | Insulating materials | Foam glass | 160.0 | 0.055 | - | 0.75
ENS | Insulating materials | Foam concrete | 320.0 | 0.07 | - | 0.92
ENS | Insulating materials | Foam concrete | 400.0 | 0.084 | - | 0.92
ENS | Insulating materials | Foam concrete | 704.0 | 0.149 | - | 0.92
ENS | Insulating materials | Cork slab | 164.0 | 0.043 | - | 0.96
ENS | Insulating materials | Cork slab | 192.0 | 0.044 | - | 0.96
ENS | Insulating materials | Cork slab | 304.0 | 0.055 | - | 0.96
ENS | Insulating materials | Rock wool (unbonded) | 92.0 | 0.047 | - | 0.84
ENS | Insulating materials | Rock wool (unbonded) | 150.0 | 0.043 | - | 0.84
ENS | Insulating materials | Mineral wool (unbonded) | 73.5 | 0.03 | - | 0.92
ENS | Insulating materials | Glass wool (unbonded) | 69.0 | 0.043 | - | 0.92
ENS | Insulating materials | Glass wool (unbonded) | 189.0 | 0.04 | - | 0.92
ENS | Insulating materials | Resin bonded mineral wool | 48.0 | 0.042 | - | 1.00
ENS | Insulating materials | Resin bonded mineral wool | 64.0 | 0.038 | - | 1.00
ENS | Insulating materials | Resin bonded mineral wool | 99.0 | 0.036 | - | 1.00
ENS | Insulating materials | Resin bonded mineral wool | 16.0 | 0.04 | - | 1.00
ENS | Insulating materials | Resin bonded mineral wool | 24.0 | 0.036 | - | 1.00
ENS | Insulating materials | Exfoliated vermiculite (loose) | 264.0 | 0.069 | - | 0.88
ENS | Insulating materials | Asbestos mill board | 1397.0 | 0.249 | - | 0.84
ENS | Insulating materials | Hard board | 979.0 | 0.279 | - | 1.42
ENS | Insulating materials | Straw board | 310.0 | 0.057 | - | 1.30
ENS | Insulating materials | Soft board | 320.0 | 0.066 | - | 1.30
ENS | Insulating materials | Soft board | 249.0 | 0.047 | - | 1.30
ENS | Insulating materials | Wall board | 262.0 | 0.047 | - | 1.26
ENS | Insulating materials | Chip board | 432.0 | 0.067 | - | 1.26
ENS | Insulating materials | Chip board (perforated) | 352.0 | 0.066 | - | 1.26
ENS | Insulating materials | Particle board | 750.0 | 0.098 | - | 1.30
ENS | Insulating materials | Coconut pith insulation board | 520.0 | 0.06 | - | 1.09
ENS | Insulating materials | Jute fibre | 329.0 | 0.067 | - | 1.09
ENS | Insulating materials | Wood wool board (bonded with cement) | 398.0 | 0.081 | - | 1.13
ENS | Insulating materials | Wood wool board (bonded with cement) | 674.0 | 0.108 | - | 1.13
ENS | Insulating materials | Coir board | 97.0 | 0.038 | - | 1.00
ENS | Insulating materials | Saw dust | 188.0 | 0.051 | - | 1.00
ENS | Insulating materials | Rice husk | 120.0 | 0.051 | - | 1.00
ENS | Insulating materials | Jute felt | 291.0 | 0.042 | - | 0.88
ENS | Insulating materials | Closed cell flexible elastomeric foam - NBR | 40–55 | 0.043 | - | 1.20

## Search tool
Source | ECBC
Description | Density, kg/m3 | Conductivity k,W/(m·K) | Resistance R,(m2·K)/W | Specific Heat, kJ/(kg·K)
Aerated concrete (oven-dried)_430 to 800 | 430 to 800 | 0.2 | 0 | 0.84
Aluminum, steel, or vinyl, over sheathing Hollow-backed_- | 0 | 0 | 0.11 | 1.22
Aluminum, steel, or vinyl,j,k over sheathing Foil-backed 9.5 mm_- | 0 | 0 | 0.52 | 0
Aluminum, steel, or vinyl,j,k over sheathing Insulating-board-backed 9.5 mm_- | 0 | 0 | 0.32 | 1.34
Architectural (soda-lime float) glass_2500 | 2500 | 1 | 0 | 0.84
Asbestos/cement board_1900 | 1900 | 0.57 | 0 | 1
Asbestos/cement shingles_1120 | 1120 | 0 | 0.037 | 1
Asbestos/cement, lapped 6.4 mm_- | 0 | 0 | 0.037 | 1.01
Asbestos/cement_1900 | 1900 | 0 | 0.37 | 0
Ash_615 to 670 | 615 to 670 | 0.15 to 0.16 | 0 | 0
Asphalt (bitumen with inert fill)_1600 | 1600 | 0.43 | 0 | 0
Asphalt (bitumen with inert fill)_1900 | 1900 | 0.58 | 0 | 0
Asphalt (bitumen with inert fill)_2300 | 2300 | 1.15 | 0 | 0
Asphalt insulating siding (12.7 mm bed)_- | 0 | 0 | 0.26 | 1.47
Asphalt roll roofing_920 | 920 | 0 | 0.027 | 1.51
Asphalt roll siding_- | 0 | 0 | 0.026 | 1.47
Asphalt shingles_920 | 920 | 0 | 0.078 | 1.26
Birch_680 to 725 | 680 to 725 | 0.17 to 0.18 | 0 | 0
Brick, fired clay_1120 | 1120 | 0.36 to 0.45 | 0 | 0
Brick, fired clay_1280 | 1280 | 0.43 to 0.53 | 0 | 0
Brick, fired clay_1440 | 1440 | 0.52 to 0.62 | 0 | 0
Brick, fired clay_1600 | 1600 | 0.61 to 0.74 | 0 | 0
Brick, fired clay_1760 | 1760 | 0.71 to 0.85 | 0 | 0
Brick, fired clay_1920 | 1920 | 0.81 to 0.98 | 0 | 0.8
Brick, fired clay_2080 | 2080 | 0.92 to 1.12 | 0 | 0
Brick, fired clay_2240 | 2240 | 1.07 to 1.30 | 0 | 0
Brick, fired clay_2400 | 2400 | 1.21 to 1.47 | 0 | 0
Built-up roofing_920 | 920 | 0 | 0.059 | 1.47
Calcitic, dolomitic, limestone, marble, and granite_1600 | 1600 | 1.15 | 0 | 0
Calcitic, dolomitic, limestone, marble, and granite_1920 | 1920 | 1.59 | 0 | 0.88
Calcitic, dolomitic, limestone, marble, and granite_2240 | 2240 | 2.31 | 0 | 0
Calcitic, dolomitic, limestone, marble, and granite_2560 | 2560 | 3.17 | 0 | 0
Calcitic, dolomitic, limestone, marble, and granite_2880 | 2880 | 4.33 | 0 | 0
California redwood_390 to 450 | 390 to 450 | 0.11 to 0.12 | 0 | 0
Carpet and rebounded urethane pad 19 mm_110 | 110 | 0 | 0.42 | 0
Carpet and rubber pad (one-piece) 9.5 mm_320 | 320 | 0 | 0.12 | 0
Cellular glass._130 | 130 | 0.048 | 0 | 0.75
Cellulosic (milled paper or wood pulp)_35 to 50 | 35 to 50 | 0.039 to 0.045 | 0 | 1.38
Cellulosic fiber_55 to 95 | 55 to 95 | 0.042 to 0.049 | 0 | 0
Cement board_1150 | 1150 | 0.25 | 0 | 0.84
Cement fiber slabs, shredded wood with Portland cement binder_400 to 430 | 400 to 430 | 0.072 to 0.076 | 0 | 0
Cement fiber slabs, shredded wood with magnesia oxysulfide binder_350 | 350 | 0.082 | 0 | 1.3
Cement plaster, sand aggregate_1860 | 1860 | 0.72 | 0 | 0.84
Cement/lime, mortar, and stucco_1280 | 1280 | 0.65 | 0 | 0
Cement/lime, mortar, and stucco_1600 | 1600 | 0.97 | 0 | 0
Cement/lime, mortar, and stucco_1920 | 1920 | 1.4 | 0 | 0
Clay tile, hollow 1 cell deep 100 mm_- | 0 | 0 | 0.2 | 0
Clay tile, hollow 1 cell deep_- | 0 | 0 | 0.14 | 0.88
Clay tile, hollow 2 cells deep 150 mm_- | 0 | 0 | 0.27 | 0
Clay tile, hollow 2 cells deep 200 mm_- | 0 | 0 | 0.33 | 0
Clay tile, hollow 2 cells deep 250 mm_- | 0 | 0 | 0.39 | 0
Clay tile, hollow 3 cells deep 300 mm_- | 0 | 0 | 0.44 | 0
Concrete blocks Limestone aggregate ~200 mm, 16.3 kg, 2200 kg/m3 concrete with perlite-filled cores_- | 0 | 0 | 0.37 | 0
Concrete blocks Limestone aggregate ~300 mm, 25 kg, 2200 kg/m concrete, 2 cores_- | 0 |  | 0 | 0
Concrete blocksh,i Limestone aggregate ~200 mm, 16.3 kg, 2200 kg/m concrete, 2 cores .._- | 0 | 0 | 0 | 0
Douglas fir/larch_535 to 580 | 535 to 580 | 0.14 to 0.15 | 0 | 0
Eastern white cedar_360 | 360 | 0.1 | 0 | 0
Eastern white pine_400 | 400 | 0.1 | 0 | 0
Expanded polystyrene extruded (smooth skin)_25 to 40 | 25 to 40 | 0.022 to 0.030 | 0 | 1.47
Expanded polystyrene, molded beads_15 to 25 | 15 to 25 | 0.032 to 0.039 | 0 | 1.47
Expanded rubber (rigid)_70 | 70 | 0.032 | 0 | 1.67
Fiber/cement board_1000 | 1000 | 0.19 | 0 | 0.84
Fiber/cement board_1400 | 1400 | 0.25 | 0 | 0.84
Fiber/cement board_300 | 300 | 0.06 | 0 | 1.88
Fiber/cement board_400 | 400 | 0.07 | 0 | 1.88
Foam concretes and cellular concretes_320 | 320 | 0.12 | 0 | 0
Foam concretes and cellular concretes_640 | 640 | 0.2 | 0 | 0
Foam concretes and cellular concretes_960 | 960 | 0.3 | 0 | 0
Foam concretes_1120 | 1120 | 0.36 | 0 | 0
Foam concretes_1280 | 1280 | 0.44 | 0 | 0
Foam concretes_1600 | 1600 | 0.6 | 0 | 0
Foam concretes_1920 | 1920 | 0.75 | 0 | 0
Glass fiber board_160 | 160 | 0.032 to 0.040 | 0 | 0.84
Glass fiber_55 to 70 | 55 to 70 | 0.038 to 0.039 | 0 | 0
Glass-fiber batts 50 mm_8 to 13 | 8 to 13 | 0.045 to 0.048 | 0 | 0.84
Glass-fiber batts 85 to 90 mm_10 to 14 | 10 to 14 | 0.043 | 0 | 0.84
Gypsum or plaster board_640 | 640 | 0.16 | 0 | 1.15
Gypsum partition tile .100 by 300 by 760 mm, 3 cells_- | 0 | 0 | 0.294 | 0
Gypsum partition tile .4 cells_- | 0 | 0 | 0.238 | 0
Gypsum partition tile .75 by 300 by 760 mm, solid_- | 0 | 0 | 0.222 | 0.79
Gypsum plaster_1120 | 1120 | 0.38 | 0 | 0
Gypsum plaster_1280 | 1280 | 0.46 | 0 | 0
Gypsum/fiber concrete (87.5% gypsum, 12.5% wood chips)_800 | 800 | 0.24 | 0 | 0.84
Hardboard siding 11 mm_- | 0 | 0 | 0.12 | 1.17
Hardwoods_- | 0 | 0 | 0 | 1.63
Hem/fir, spruce/pine/fir_390 to 500 | 390 to 500 | 0.11 to 0.13 | 0 | 0
High density, service-tempered_880 | 880 | 0.12 | 0 | 1.34
High density, standard-tempered grade_1010 | 1010 | 0.144 | 0 | 1.34
High density_1000 | 1000 | 0.18 | 0 | 0
Homogeneous board from repulped paper_480 | 480 | 0.072 | 0 | 1.17
Intermediate density .. 12.7 mm_350 | 350 | 0 | 0.19 | 1.3
Laminated paperboard_480 | 480 | 0.072 | 0 | 1.38
Lightweight aggregate_- | 0 | 0 | 0.083 | 0
Lightweight aggregate_720 | 720,720 | -,- | 0.056,0.066 | -,-
Lightweight brick_770 | 770 | 0.22 | 0 | 0
Lightweight brick_800 | 800 | 0.2 | 0 | 0
Limestone_2400 | 2400 | 0.57 | 0 | 0.84
Limestone_2600 | 2600 | 0.93 | 0 | 0.84
Linoleum/cork tile 6.4 mm_465 | 465 | 0 | 0.09 | 0
Low density_590 | 590 | 0.102 | 0 | 1.3
Low-mass aggregate (expanded shale, clay, slate or slag, pumice) ~150 mm, 7 1/2 kg, 1400 kg/m2with perlite-filled cores_- | 0 | 0 | 0.74 | 0
Low-mass aggregate (expanded shale, clay, slate or slag, pumice) ~150 mm, 7 1/2 kg, 1400 kg/m2with vermiculite-filled cores_- | 0 | 0 | 0.53 | 0
Low-mass aggregate (expanded shale, clay, slate or slag, pumice) 200 mm, 8 to 10 kg, 1150 to 1380 kg/m concrete with molded EPS inserts in cores_- | 0 | 0 | 0.62 | 0
Low-mass aggregate (expanded shale, clay, slate or slag, pumice) 200 mm, 8 to 10 kg, 1150 to 1380 kg/m concrete with molded-EPS-filled (beads) cores_- | 0 | 0 | 0.85 | 0
Low-mass aggregate (expanded shale, clay, slate or slag, pumice) 200 mm, 8 to 10 kg, 1150 to 1380 kg/m concrete with UF foam-filled cores_- | 0 | 0 | 0.79 | 0
Low-mass aggregate (expanded shale, clay, slate or slag, pumice) 200 mm, 8 to 10 kg, 1150 to 1380 kg/m concrete with vermiculite-filled cores_- | 0 | 0 | 0.93 to 0.69 | 0
Low-mass aggregate (expanded shale, clay, slate or slag, pumice) 200 mm, 8 to 10 kg, 1150 to 1380 kg/m concrete_- | 0 | 0 | 0.56 to 0.33 | 0.88
Low-mass aggregate (expanded shale, clay, slate or slag, pumice) 200 mm, 8 to 10 kg, 1150 to 1380 kg/m2 concrete with perlite-filled cores_- | 0 | 0 | 1.20 to 0.77 | 0
Low-mass aggregate (expanded shale, clay, slate or slag, pumice) 300 mm, 16 kg, 1400 kg/m ,concrete, 2 or 3 cores_- | 0 | 0 | 0.46 to 0.40 | 0
Low-mass aggregate (expanded shale, clay, slate or slag, pumice) 300 mm, 16 kg, 1400 kg/m ,with perlite-filled cores_- | 0 | 0 | 1.6 to 1.1 | 0
Low-mass aggregate (expanded shale, clay, slate or slag, pumice) 300 mm, 16 kg, 1400 kg/m ,with vermiculite-filled cores_- | 0 | 0 | 1 | 0
Low-mass aggregate or limestone concretes Expanded shale, clay, or slate; expanded slags ;cinders; pumice (with density up to 1600 kg/m ); scoria (sanded concretes have conductivities in higher end of range)_1280 | 1280 | 0.48 to 0.59 | 0 | 0.84
Low-mass aggregate or limestone concretes Expanded shale, clay, or slate; expanded slags ;cinders; pumice (with density up to 1600 kg/m ); scoria (sanded concretes have conductivities in higher end of range)_1600 | 1600 | 0.68 to 0.89 | 0 | 0.84
Low-mass aggregate or limestone concretes Expanded shale, clay, or slate; expanded slags ;cinders; pumice (with density up to 1600 kg/m ); scoria (sanded concretes have conductivities in higher end of range)_640 | 640 | 0.18 | 0 | 0
Low-mass aggregate or limestone concretes Expanded shale, clay, or slate; expanded slags ;cinders; pumice (with density up to 1600 kg/m ); scoria (sanded concretes have conductivities in higher end of range)_960 | 960 | 0.30 to 0.36 | 0 | 0
Low-mass aggregate or limestone concretes_1920 | 1920 | 0.9 to 1.3 | 0 | 0
Maple_635 to 700 | 635 to 700 | 0.16 to 0.17 | 0 | 0
Mastic asphalt (heavy, 20% grit)_950 | 950 | 0.19 | 0 | 0
Medium density_800 | 800,800 | 0.105,0.135 | -,- | 1.3,1.3
Medium-weight aggregate (combinations of normal and lightweight aggregate) ~200 mm, 13 kg, 1550 to 1800 kg/m concrete, 2 or 3 cores_- | 0 | 0 | 0.30 to 0.22 | 0
Medium-weight aggregate (combinations of normal and lightweight aggregate) ~200 mm, 13 kg, 1550 to 1800 kg/m with molded EPS inserts in cores_- | 0 | 0 | 0.47 | 0
Medium-weight aggregate (combinations of normal and lightweight aggregate) ~200 mm, 13 kg, 1550 to 1800 kg/m with molded-EPS-filled (beads) cores_- | 0 | 0 | 0.56 | 0
Medium-weight aggregate (combinations of normal and lightweight aggregate) ~200 mm, 13 kg, 1550 to 1800 kg/m with perlite-filled cores_- | 0 | 0 | 0.65 to 0.41 | 0
Medium-weight aggregate (combinations of normal and lightweight aggregate) ~200 mm, 13 kg, 1550 to 1800 kg/m with vermiculite-filled cores_- | 0 | 0 | 0.58 | 0
Mineral fiber (rock, slag, or glass) 90 mm (closed sidewall application)_30 to 55 | 30 to 55 | 0 | 2.1 to 2.5 | 0
Mineral fiber (rock, slag, or glass) approx. 190 to 250 mm_12 to 30 | 12 to 30 | 0 | 3.85 | 0
Mineral fiber (rock, slag, or glass) approx. 260 to 350 mm_13 to 30 | 13 to 30 | 0 | 5.26 | 0
Mineral fiber (rock, slag, or glass) approx. 95 to 130 mm_10 to 30 | 10 to 30 | 0 | 1.92 | 0.71
Mineral fiber (rock, slag, or glass)d approx. 170 to 220 mm_11 to 30 | 11 to 30 | 0 | 3.33 | 0
Mineral fiber 140 mm_30 | 30 | 0.036 | 0 | 0.84
Mineral fiberboard, acoustical tile_290 | 290 | 0.05 | 0 | 0.8
Mineral fiberboard, acoustical tile_335 | 335 | 0.053 | 0 | 0
Mineral fiberboard, core or roof insulation_255 to 270 | 255 to 270 | 0.049 | 0 | 0
Mineral fiberboard, wet felted_160 | 160 | 0.038 | 0 | 0.84
Mineral fiberboard, wet-molded, acoustical tile._370 | 370 | 0.061 | 0 | 0.59
Mineral wool, felted_16 to 48 | 16 to 48 | 0.04 | 0 | 0
Mineral wool, felted_65 to 130 | 65 to 130 | 0.035 | 0 | 0
Nail-base sheathing 12.7 mm_400 | 400 | 0 | 0.19 | 1.3
Normal-weight aggregate (sand and gravel)~200 mm, 16 kg, 2100 kg/m ~300 mm, 22.7 kg, 2000 kg/m concrete, 2 cores .._- | 0 | 0 | 0.217 | 0.92
Normal-weight aggregate (sand and gravel)~200 mm, 16 kg, 2100 kg/m with perlite-filled cores_- | 0 | 0 | 0.35 | 0
Normal-weight aggregate (sand and gravel)~200 mm, 16 kg, 2100 kg/m with vermiculite-filled cores_- | 0 | 0 | 0.34 to 0.24 | 0
Normal-weight aggregate (sand and gravel)~200 mm, 16 kg, 2100 kg/m concrete, 2 or 3 cores .._- | 0 | 0 | 0.20 to 0.17 | 0.92
Oak_660 to 750 | 660 to 750 | 0.16 to 0.18 | 0 | 0
Oriented strand board (OSB) 12.7 mm_650 | 650 | 0 | 0.12 | 1.88
Oriented strand board (OSB) 9 to 11 mm_650 | 650 | 0 | 0.11 | 1.88
Perlite aggregate_720 | 720 | 0.22 | 0 | 1.34
Perlite board_160 | 160 | 0.052 | 0 | 0
Perlite plaster_400 | 400 | 0.08 | 0 | 0
Perlite plaster_600 | 600 | 0.19 | 0 | 0
Perlite, expanded_120 to 180 | 120 to 180 | 0.052 to 0.061 | 0 | 0
Perlite, expanded_30 to 65 | 30 to 65 | 0.039 to 0.046 | 0 | 1.09
Perlite, expanded_65 to 120 | 65 to 120 | 0.045 to 0.052 | 0 | 0
Perlite, vermiculite, and polystyrene beads_320 | 320 | 0.12 | 0 | 0
Perlite, vermiculite, and polystyrene beads_480 | 480 | 0.16 | 0 | 0
Perlite, vermiculite, and polystyrene beads_640 | 640 | 0.20 to 0.22 | 0 | 0.63 to 0.96
Perlite, vermiculite, and polystyrene beads_800 | 800 | 0.26 to 0.27 | 0 | 0
Phenolic foam board with facers, aged_65 | 65 | 0.019 | 0 | 0
Pile carpet with rubber pad 9.5 to 12.7 mm_290 | 290 | 0 | 0.28 | 0
Pine (oven-dried)_370 | 370 | 0.092 | 0 | 1.88
Plywood (douglas fir) 12.7 mm_460 | 460 | 0 | 0.14 | 1.88
Plywood (douglas fir) 15.9 mm_540 | 540 | 0 | 0.15 | 1.88
Plywood/wood panels 19.0 mm_550 | 550 | 0 | 0.19 | 1.88
Polyisocyanurate, aged unfaced_25 to 35 | 25 to 35 | 0.020 to 0.027 | 0 | 0
Polyisocyanurate, aged with facers_65 | 65 | 0.019 | 0 | 1.47
Polymer cement_1870 | 1870 | 0.78 | 0 | 0
Polymer concrete_1950 | 1950 | 1.64 | 0 | 0
Polymer concrete_2200 | 2200 | 1.03 | 0 | 0
Polystyrene concrete (oven-dried)_255 to 800 | 255 to 800 | 0.37 | 0 | 0.84
Polyurethane foam (low density) 120 mm_30 | 30 | 0 | 3.69 | 0
Polyurethane foam (low density) 50 mm_55 | 55 | 0 | 1.92 | 1.47
Polyurethane foam (low density) aged and dry 40 mm_30 | 30 | 0 | 1.6 | 1.47
Polyurethane foam (low density)_40 | 40 | 0.026 | 0 | 1.47
Polyurethane foam (low density)_6 to 8 | 6 to 8 | 0.042 | 0 | 1.47
Pulpboard or paper plaster_600 | 600 | 0.07 | 0 | 0
PVC/Rubber floor covering_- | 0 | 0.4 | 0 | 0
Quartzitic and sandstone_1920 | 1920 | 1.88 | 0 | 0.88
Quartzitic and sandstone_2240 | 2240 | 3.46 | 0 | 0
Quartzitic and sandstone_2560 | 2560 | 6.2 | 0 | 0
Reed thatch_270 | 270 | 0.09 | 0 | 0
Roofing felt_2250 | 2250 | 1.2 | 0 | 0
Rubber tile 25 mm_1900 | 1900 | 0 | 0.06 | 0
Sand aggregate 10 mm_- | 0 | 0 | 0.013 | 0.84
Sand aggregate 20 mm_- | 0 | 0 | 0.026 | 0.84
Sand aggregate on metal lath 19 mm_- | 0 | 0 | 0.023 | 0
Sand aggregate_1680 | 1680 | 0.81 | 0 | 0.84
Sand and gravel or stone aggregate concretes (concretes with >50% quartz or quartzite sand have conductivities in higher end of range)_2080 | 2080 | 1.0 to 1.9 | 0 | 0
Sand and gravel or stone aggregate concretes (concretes with >50% quartz or quartzite sand have conductivities in higher end of range)_2240 | 2240 | 1.3 to 2.6 | 0 | 0.80 to 1.00
Sand and gravel or stone aggregate concretes (concretes with >50% quartz or quartzite sand have conductivities in higher end of range)_2400 | 2400 | 1.4 to 2.9 | 0 | 0
Sand/cement plaster, conditioned_1560 | 1560 | 0.63 | 0 | 0
Sand/cement/lime plaster, conditioned_1440 | 1440 | 0.48 | 0 | 0
Sand/gypsum (3:1) plaster, conditioned_1550 | 1550 | 0.65 | 0 | 0
Sheathing, regular density_12.7 mm_290 | 290 | 0 | 0.23 | 1.3
Shingle backer 9.5 mm_290 | 290 | 0 | 0.17 | 1.3
Siding_- | 0 | 0 | 0 | 0
Slag concrete_1280 | 1280 | 0.32 | 0 | 0
Slag concrete_1600 | 1600 | 0.43 | 0 | 0
Slag concrete_2000 | 2000 | 1.23 | 0 | 0
Slag concrete_960 | 960 | 0.22 | 0 | 0
Slag wool ._255 | 255 | 0.04 | 0 | 0
Slag wool ._305 | 305 | 0.043 | 0 | 0
Slag wool ._350 | 350 | 0.048 | 0 | 0
Slag wool ._400 | 400 | 0.05 | 0 | 0
Slag wool ._50 to 190 | 50 to 190 | 0.038 | 0 | 0
Slate 13 mm_- | 0 | 0 | 0.009 | 1.26
Softwoods_- | 0 | 0 | 0 | 1.63
Sound deadening board. 12.7 mm_240 | 240 | 0 | 0.24 | 1.26
Southern cypress_500 to 515 | 500 to 515 | 0.13 | 0 | 0
Southern pine_570 to 660 | 570 to 660 | 0.14 to 0.16 | 0 | 0
Southern yellow pine_500 | 500 | 0.13 | 0 | 0
Spruce (oven-dried)_395 | 395 | 0.1 | 0 | 1.88
Spruce_400 | 400 | 0.09 | 0 | 0
Stone, lime, or sand_2800 | 2800 | 10.4 | 0 | 0
Straw thatch_240 | 240 | 0.07 | 0 | 0
Terrazzo 25 mm_- | 0 | 0 | 0.014 | 0.8
Tile and lay-in panels, plain or acoustic_290 | 290 | 0.058 | 0 | 0.59
Underlayment 15.9 mm_640 | 640 | 0 | 1.22 | 1.21
Ureaformaldehyde foam, dry_8 to 20 | 8 to 20 | 0.030 to 0.032 | 0 | 0
Vapor: seal, 2 layers of mopped 0.73 kg/m felt_- | 0 | 0 | 0.21 | 0
Vapor: seal, plastic film_- | 0 | 0 | Negligible | 0
Vapor-permeable felt_- | 0 | 0 | 0.011 | 0
Vermiculite aggregate_480 | 480 | 0.14 | 0 | 0
Vermiculite aggregate_600 | 600 | 0.2 | 0 | 0
Vermiculite aggregate_720 | 720 | 0.25 | 0 | 0
Vermiculite aggregate_840 | 840 | 0.26 | 0 | 0
Vermiculite aggregate_960 | 960 | 0.3 | 0 | 0
Vermiculite, exfoliated_110 to 130 | 110 to 130 | 0.068 | 0 | 1.34
Vermiculite, exfoliated_64 to 96 | 64 to 96 | 0.063 | 0 | 0
Waferboard_700 | 700 | 0.072 | 0 | 1.88
West coast woods, cedars_350 to 500 | 350 to 500 | 0.10 to 0.13 | 0 | 0
Western red cedar_350 | 350 | 0.09 | 0 | 0
Wood shingles, plain and plastic-film-faced_- | 0 | 0 | 0.166 | 1.3
Wood, 400 mm, 190 mm exposure_- | 0 | 0 | 0.015 | 1.3
Wood, bevel 200 mm, lapped13 mm_- | 0 | 0 | 0.14 | 1.17
Wood, bevel 250 mm, lapped19 mm_- | 0 | 0 | 0.18 | 1.17
Wood, double, 400 mm, 300 mm exposure_- | 0 | 0 | 0.21 | 1.17
Wood, drop, 200 mm 25 mm_- | 0 | 0 | 0.14 | 1.17
Wood, plus ins. backer board 8 mm_- | 0 | 0 | 0.25 | 1.3
Wood, plywood, lapped 9.5 mm_- | 0 | 0 | 0.1 | 1.22
This shape represents a slicer. Slicers are supported in Excel 2010 or later. If the shape was modified in an earlier version of Excel, or if the workbook was saved in Excel 2003 or earlier, the slicer cannot be used.
This shape represents a slicer. Slicers are supported in Excel 2010 or later. If the shape was modified in an earlier version of Excel, or if the workbook was saved in Excel 2003 or earlier, the slicer cannot be used.

## U Value
SR.NO | Material_Name | Conductivity k,W/(m·K) | Thickness (mm) | Measured Resistance R,(m2·K)/W | Calculated Resistance R,(m2·K)/W | Lowest resistance R,(m2·K)/W | Overall U-factor (w/m²-k)
1 | Cement plaster, sand aggregate_1860 | 0.72 | 15 |  | 0.02083333 | 0.02083333 | 1.264489
2 | Brick, fired clay_1120 | 0.4 | 300 |  | 0.75 | 0.75
3 | Cement plaster, sand aggregate_1860 | 0.72 | 15 |  | 0.02 | 0.02
4 | [5 empty] | 0
5 | [5 empty] | 0
6 | [5 empty] | 0
7 | [5 empty] | 0
8 | [5 empty] | 0
9 | [5 empty] | 0
10 | [5 empty] | 0
Note on G6: Measured Resistance value, if any
Note on H6: Do not change this column: "Resistance is calculated based on conductivity and thickness of material layer"